## Sheet1
序号 | 声发射 | 采频 | 应变 | 采频 | 光纤 | 采频 | 视觉 | 采频 | 导波 | 阶段一 | 频率 | 循环次数 | 峰值应力（KN） | 谷值应力（KN） | 阶段二 | 速度(KN/s) | 目标（KN） | 阶段三 | 持续时间（s） | 阶段四 | 速度（mm/min） | 目标（KN） | 阶段五 | 速度（KN/s） | 目标（KN） | 阶段六 | 速度（KN/s） | 目标（KN） | 阶段七 | 持续时间（s） | 数据采集日期
001 | 是 | 1000kHz | 是 | 10Hz | 是 | 10Hz | 否 |  | 否 | 正弦 | 6Hz | 5000 | 18 | 1.8 | 斜坡 | 0.8 | 1.8 | 保持 | 300 | 斜坡 | 0.5 | 18 | 斜坡 | 0.81 | 9.9 | [5 empty] | 2025.5.12
002 | 是 | 1000kHz | 是 | 10Hz | 是 | 10Hz | 否 |  | 否 | 正弦 | 6Hz | 5000 | 17 | 1.7 | 斜坡 | 0.72 | 1.7 | 保持 | 180 | 斜坡 | 0.5 | 17 | 斜坡 | 0.72 | 9.35 | [5 empty] | 2025.5.12
003 | 是 | 1000kHz | 是 | 10Hz | 是 | 10Hz | 是 | 2秒/张 | 是 | 正弦 | 5Hz | 500 | 10 | 1 | 斜坡 | 0.45 | 1 | 保持 | 60 | 斜坡 | 0.1 | 1 | 斜坡 | 0.45 | 5.5 | 斜坡 | 0.55 | 0 | 保持 | 30 | 2025.5.13
004 | 是 | 1000kHz | 是 | 10Hz | 是 | 10Hz | 是 | 2秒/张 | 是 | 正弦 | 5Hz | 100 | 10 | 1 | 斜坡 | 0.45 | 1 | 保持 | 30 | 斜坡 | 0.2 | 1 | 斜坡 | 0.5 | 0 | 斜坡 | 0.55 | 0 | 保持 | 30 | 2025.5.19
005 | 是 | 1000kHz | 是 | 10Hz | 是 | 10Hz | 是 | 2秒/张 | 是 | 正弦 | 5Hz | 200 | 10 | 1 | 斜坡 | 0.45 | 1 | 保持 | 30 | 斜坡 | 0.2 | 1 | 斜坡 | 0.5 | 0 |  |  |  | 保持 | 30 | 2025.5.23
006 | 是 | 1000kHz | 是 | 10Hz | 是 | 10Hz | 是 | 2秒/张 | 是 | 正弦 | 5Hz | 300 | 10 | 1 | 斜坡 | 0.45 | 1 | 保持 | 30 | 斜坡 | 0.2 | 1 | 斜坡 | 0.5 | 0 |  |  |  | 保持 | 30 | 2025.5.26
007 | 是 | 1000kHz | 是 | 10Hz | 是 | 10Hz | 是 | 2秒/张 | 是 | 正弦 | 5Hz | 400 | 10 | 1 | 斜坡 | 0.45 | 1 | 保持 | 30 | 斜坡 | 0.2 | 1 | 斜坡 | 0.5 | 0 |  |  |  | 保持 | 30 | 2025.5.27
008 | 是 | 1000kHz | 是 | 10Hz | 是 | 10Hz | 是 | 2秒/张 | 是 | 正弦 | 5Hz | 200 | 10 | 1 | 斜坡 | 0.45 | 1 | 保持 | 30 | 斜坡 | 0.2 | 1 | 斜坡 | 0.5 | 0 |  |  |  | 保持 | 30 | 2025.5.28
009 | 是 | 1000kHz | 是 | 10Hz | 是 | 10Hz | 是 | 2秒/张 | 是 | 正弦 | 5Hz | 200 | 10 | 1 | 斜坡 | 0.45 | 1 | 保持 | 30 | 斜坡 | 0.2 | 1 | 斜坡 | 0.5 | 0 |  |  |  | 保持 | 30 | 2025.5.29
010 | 是 | 1000kHz | 是 | 10Hz | 是 | 10Hz | 是 | 2秒/张 | 是 | 正弦 | 5Hz | 300 | 10 | 1 | 斜坡 | 0.55 | 0 | 保持 | 180 | [11 empty] | 2025.7.1
011 | 是 | 1000kHz | 是 | 10Hz | 是 | 10Hz | 是 | 2秒/张 | 是 | 正弦 | 5Hz | 200 | 10 | 1 | 斜坡 | 0.55 | 0 | 保持 | 180 | [11 empty] | 2025.7.2
012 | 是 | 1000kHz | 是 | 10Hz | 是 | 10Hz | 是 | 2秒/张 | 是 | 正弦 | 5Hz | 200 | 10 | 1 | 斜坡 | 0.55 | 0 | 保持 | 180 | [11 empty] | 2025.7.3
013 | 是 | 1000kHz | 是 | 10Hz | 是 | 10Hz | 是 | 2秒/张 | 是 | 正弦 | 5Hz | 200 | 10 | 1 | 斜坡 | 0.55 | 0 | 保持 | 180 | [11 empty] | 2025.7.17
014 | 是 | 1000kHz | 是 | 10Hz | 否 |  | 是 | 2秒/张 | 是 | 正弦 | 5Hz | 300 | 10 | 1 | 斜坡 | 0.55 | 0 | 保持 | 120 | [11 empty] | 2025.8.22
015 | 是 | 1000kHz | 否 |  | 是（异常） | 10Hz | 是 | 2秒/张 | 否 | 正弦 | 5Hz | 无上限 | 10 | 1 | [16 empty] | 2025.8.25
016 | 是 | 1000kHz | 是 | 10Hz | 是 | 10Hz | 是 | 2秒/张 | 否 | 正弦 | 5Hz | 无上限 | 10 | 1 | [16 empty] | 2025.8.26
017 | 是 | 1000kHz | 是 | 10Hz | 是 | 10Hz | 是 | 2秒/张 | 否 | 正弦 | 5Hz | 无上限 | 10 | 1 | [16 empty] | 2025.8.27
018 | 是 | 1000kHz | 是 | 10Hz | 是 | 10Hz | 是 | 2秒/张 | 否 | 正弦 | 5Hz | 无上限 | 10 | 1 | [16 empty] | 2025.9.4
019 | 是 | 1000kHz | 是 | 10Hz | 是 | 10Hz | 是 | 2秒/张 | 否 | 正弦 | 5Hz | 无上限 | 10 | 1 | [16 empty] | 2025.9.5
020 | 是 | 1000kHz | 是 | 10Hz | 是 | 10Hz | 是 | 2秒/张 | 否 | 正弦 | 5Hz | 无上限 | 8 | 0.8 | [16 empty] | 2025.9.9
021 | 是 | 1000kHz | 是 | 10Hz | 是 | 10Hz | 是 | 2秒/张 | 是 | 正弦 | 5Hz | 300 | 8 | 0.8 | 斜坡 | 0.44 | 0 | 保持 | 60 | [11 empty] | 2025.9.10
022 | 是 | 1000kHz | 是 | 10Hz | 否 | 10Hz | 是 | 2秒/张 | 是 | 正弦 | 5Hz | 300 | 8 | 0.8 | 斜坡 | 0.55 | 0 | 保持 | 50 | [11 empty] | 2025.9.11
023 | 是 | 1000kHz | 是 | 10Hz | 否 | 10Hz | 是 | 2秒/张 | 否 | 正弦 | 5Hz | 无上限 | 10 | 1 | [16 empty] | 2025.9.12
024 | 是 | 1000kHz | 是 | 10Hz | 否 | 10Hz | 是 | 2秒/张 | 否 | 正弦 | 5Hz | 无上限 | 8 | 0.8 | [16 empty] | 2025.9.16
025 | 是 | 1000kHz | 是 | 10Hz | 否 | 10Hz | 是 | 2秒/张 | 否 | 正弦 | 5Hz | 无上限 | 8 | 0.8 | [16 empty] | 2025.9.17
026 | 是 | 1000kHz | 是 | 10Hz | 是 | 10Hz | 是 | 2秒/张 | 否 | 正弦 | 5Hz | 无上限 | 10 | 1 | [16 empty] | 2025.9.20
027 | 是 | 1000kHz | 是 | 10Hz | 是 | 10Hz | 是 | 2秒/张 | 是 | 正弦 | 5Hz | 1000 | 8 | 0.8 | 斜坡 | 0.55 | 0 | 保持 | 50 | [11 empty] | 2025.9.24